## data
contrainte (MPa) | Déformation plastique
200 | 0
242 | 0.0003
287 | 0.0007
337 | 0.0011
374 | 0.0015
413 | 0.0021
445 | 0.0027
473 | 0.0035
491 | 0.0043
511 | 0.0054
528 | 0.0067
542 | 0.0081
553 | 0.0097
559 | 0.0109
564 | 0.0127
570 | 0.0135
574 | 0.01353
578 | 0.0142